## data
DATA FOR 26650 LFP CELL
|  | Paper Name | Parameter | Unit
| Thickness of the anode | Simplified Electrochemical and Thermal Model of LiFePO4-Graphite Li-Ion Batteries for Fast Charge Applications | 3.4e-05 | m | Left default, parameters for computation efficiency
| Electrolyte layer count of the anode |  |  |  | Different resources
| Thickness of the separator | Simplified Electrochemical and Thermal Model of LiFePO4-Graphite Li-Ion Batteries for Fast Charge Applications | 2.5e-05 | m | Do not trust matlab default numbers, those were incorrect in defaults.
| Electrolyte layer count of the separator |  |  |  | Current dependant, see page2.
| Thickness of the cathode | Simplified Electrochemical and Thermal Model of LiFePO4-Graphite Li-Ion Batteries for Fast Charge Applications | 8e-05 | m | Misleading data, see page2.
Electrolyte layer count of the cathode
| Area of the electrode plate | Simplified Electrochemical and Thermal Model of LiFePO4-Graphite Li-Ion Batteries for Fast Charge Applications | 0.18 | m^2
| Particle radius of the anode | Simplified Electrochemical and Thermal Model of LiFePO4-Graphite Li-Ion Batteries for Fast Charge Applications | 5e-06 | m
Number of shells for the anode
| Particle radius of the cathode | Simplified Electrochemical and Thermal Model of LiFePO4-Graphite Li-Ion Batteries for Fast Charge Applications | 5e-08 | m
| Number of shells for the cathode |  |  |  | Alternative Data:
| Volume fraction of the active material in the anode | Simplified Electrochemical and Thermal Model of LiFePO4-Graphite Li-Ion Batteries for Fast Charge Applications | 0.58 |  | 0.55 | 0.56 | Modeling of a Commercial Graphite/LiFePO4 Cell
| Volume fraction of the active material in the cathode | Simplified Electrochemical and Thermal Model of LiFePO4-Graphite Li-Ion Batteries for Fast Charge Applications | 0.374 |  | 0.428 | 0.435 | Modeling of a Commercial Graphite/LiFePO4 Cell
stoichiometry breakpoints parameters
| Maximum ion concentration in the anode. | Simplified Electrochemical and Thermal Model of LiFePO4-Graphite Li-Ion Batteries for Fast Charge Applications | 30555 | mol/m^3 | 31370 |  | Modeling of a Commercial Graphite/LiFePO4 Cell
| Minimum stoichiometry in the anode. | Simplified Electrochemical and Thermal Model of LiFePO4-Graphite Li-Ion Batteries for Fast Charge Applications | 0.0132 |  | 0 |  | Modeling of a Commercial Graphite/LiFePO4 Cell
| Maximum stoichiometry in the anode | Simplified Electrochemical and Thermal Model of LiFePO4-Graphite Li-Ion Batteries for Fast Charge Applications | 0.811 |  | 0.8 | 0.9 | Modeling of a Commercial Graphite/LiFePO4 Cell
| Maximum ion concentration in the cathode | Simplified Electrochemical and Thermal Model of LiFePO4-Graphite Li-Ion Batteries for Fast Charge Applications | 22806 | mol/m^3 | 22806 |  | Modeling of a Commercial Graphite/LiFePO4 Cell
| Maximum stoichiometry in the cathode. | Simplified Electrochemical and Thermal Model of LiFePO4-Graphite Li-Ion Batteries for Fast Charge Applications | 0.74 |  | 0.76 | 0.8 | Modeling of a Commercial Graphite/LiFePO4 Cell
| Minimum stoichiometry in the cathode. | Simplified Electrochemical and Thermal Model of LiFePO4-Graphite Li-Ion Batteries for Fast Charge Applications | 0.035 |  | 0.03 |  | Modeling of a Commercial Graphite/LiFePO4 Cell
| Diffusion coefficient of the active material in the anode | Simplified Electrochemical and Thermal Model of LiFePO4-Graphite Li-Ion Batteries for Fast Charge Applications | 3e-15 | m^2/s
| Diffusion coefficient of the active material in the cathode | Simplified Electrochemical and Thermal Model of LiFePO4-Graphite Li-Ion Batteries for Fast Charge Applications | 5.9e-20 | m^2/s
| Conductivity of the anode | Extended Single Particle Model of Li-Ion Batteries Towards High Current Applications | 46.4758 | S/m
| Conductivity of the cathode | Extended Single Particle Model of Li-Ion Batteries Towards High Current Applications | 3.5355 | S/m
| Resistance of the current collector. | Modeling of a Commercial Graphite/LiFePO4 Cell | 7.68e-05 | ohm
| Fraction of the volume of the electrolyte in the anode | Extended Single Particle Model of Li-Ion Batteries Towards High Current Applications | 0.3
| Fraction of the volume of the electrolyte in the separator | Extended Single Particle Model of Li-Ion Batteries Towards High Current Applications | 1
| Fraction of the volume of the electrolyte in the cathode | Extended Single Particle Model of Li-Ion Batteries Towards High Current Applications | 0.3
| Conductivity of the electrolyte | Extended Single Particle Model of Li-Ion Batteries Towards High Current Applications | 0.29 | S/m
| Bruggeman exponent of the anode | Simplified Electrochemical and Thermal Model of LiFePO4-Graphite Li-Ion Batteries for Fast Charge Applications | 1.5
| Bruggeman exponent of the separator | Simplified Electrochemical and Thermal Model of LiFePO4-Graphite Li-Ion Batteries for Fast Charge Applications | 1.5
| Bruggeman exponent of the cathode | Simplified Electrochemical and Thermal Model of LiFePO4-Graphite Li-Ion Batteries for Fast Charge Applications | 1.5
| Fraction of the total electric current that an ion carries in an electrolyte | Extended Single Particle Model of Li-Ion Batteries Towards High Current Applications | 0.6 |  | 0.364 | LIONSIMBA: AMatlab Framework Based on a Finite Volume Model Suitable for Li-Ion Battery Design, Simulation, and Control
| Diffusion coefficient of the electrolyte that the block uses inside the Fick's Law equation | Simplified Electrochemical and Thermal Model of LiFePO4-Graphite Li-Ion Batteries for Fast Charge Applications | 2e-10 | m^2/s
| Rate constant of the charge transfer for the anode. | LIONSIMBA: AMatlab Framework Based on a Finite Volume Model Suitable for Li-Ion Battery Design, Simulation, and Control | 5.031e-11 | m^2.5/((mol^0.5)*s) | 8.19e-12 | Modeling of a Commercial Graphite/LiFePO4 Cell
| Rate constant of the charge transfer for the cathode. | Modeling of a Commercial Graphite/LiFePO4 Cell | 5.92747e-14 | m^2.5/((mol^0.5)*s)
| Thermal mass at the thermal port H | Simplified Electrochemical and Thermal Model of LiFePO4-Graphite Li-Ion Batteries for Fast Charge Applications | 77 | J/K
| Arrhenius reference temperature |  | 298.15 | K
| Activation energy for the diffusion inside the active material of the anode | Simplified Electrochemical and Thermal Model of LiFePO4-Graphite Li-Ion Batteries for Fast Charge Applications | 35000 | J/mol
| Activation energy for the diffusion inside the active material of the cathode | Simplified Electrochemical and Thermal Model of LiFePO4-Graphite Li-Ion Batteries for Fast Charge Applications | 39000 | J/mol |  |  |  | 50700
| Activation energy for the diffusion inside the electrolyte | Simplified Electrochemical and Thermal Model of LiFePO4-Graphite Li-Ion Batteries for Fast Charge Applications | 26600 | J/mol
| Activation energy for the conduction inside the anode | https://iestbattery.com/activation-energy-arrhenius-plot-conductivity-battery/ | 2412.125 | J/mol
| Activation energy for the conduction inside the cathode | https://iestbattery.com/activation-energy-arrhenius-plot-conductivity-battery/ | 11192.26 | J/mol
| Activation energy for the conduction inside the electrolyte | Simplified Electrochemical and Thermal Model of LiFePO4-Graphite Li-Ion Batteries for Fast Charge Applications | 11000 | J/mol
| Activation energy for the charge transfer inside the anode | Simplified Electrochemical and Thermal Model of LiFePO4-Graphite Li-Ion Batteries for Fast Charge Applications | 20000 | J/mol
| Activation energy for the charge transfer inside the cathode | Simplified Electrochemical and Thermal Model of LiFePO4-Graphite Li-Ion Batteries for Fast Charge Applications | 13000 | J/mol

## page2
Current parameters: |  | Constants for rate equation: |  |  | Modeling of a Commercial Graphite/LiFePO4 Cell
Capacity | C rate | W1 | W2 | W3 | Rate
2.3 | 1 | 4.3e-16 | 2e-14 | 1.1e-14 | 0 | m^2.5/((mol^0.5)*s)
Modeling of a Commercial Graphite/LiFePO4 Cell |  |  | Li-Ion Battery Electrode Contact Resistance Estimation by Mechanical Peel Test |  |  | https://iestbattery.com/activation-energy-arrhenius-plot-conductivity-battery/
Rc1 | 0.4 |  | Graphite, calend. | 4.8e-05 | ohm*m^2 | eV cathode | 0.116
Rc2 | 1 |  | Area | 1.6 |  | J/mol | 11192.26
Rc3 | 2.17 |  | Resistance at anode | 7.68e-05 | ohm | eV anode | 0.025
Rc4 | 6.96 |  |  |  |  | J/mol | 2412.125
Contact Resistance | 2.6325 | ohm*m^2
Area | 0.8
Resistance at cathod | 3.290625 | ohm, this value is neglected.
| OCV Voltage |  | Charge Discharge Experiment Parameters
0% SOC | 3.0108 |  | Time | Current | Capacity
100% SOC | 3.515 |  | 483893.5 | 0.07666666667 | 2.32 | Ah
|  |  | C/30 | 0.07733333333 | A
Simulation Duration |  |  | 1C | 2.32 | A
Stop time
C/30 | 140000
1C | 2650